## data
Electrode Type | Active Material | Substrate | Tare Weight (mg/cm²) | Mass (g) | Diameter (mm) | Solid % | Blade Height (µm) | Active Material % | Binder Type | Binder % | Conductive Material | Conductive % | Mass Loading (mg/cm²) | Active ML (mg/cm²) | Date Made | Made By | Notes
Cathode | LVP | Aluminum Foil | 4.163 | 0.02 | 13 | 30 | 200 | 96 | PVDF | 2 | Super P | 2 |  |  | 2025-09-11 | Samy | Very good electrode
Cathode | LVP | Aluminum Foil | 4.163 | 0.021 | 13 | 30 | 210 | 96 | PVDF | 2 | Super P | 2 |  |  | 2025-09-11 | Mitchell | Had a lot of cracks
Cathode | LVP | Aluminum Foil | 4.163 | 0.022 | 13 | 30 | 220 | 96 | PVDF | 2 | Super P | 2 |  |  | 2025-09-11 | Anthony
Cathode | NaVP | Aluminum Foil | 4.163 | 0.02 | 13 | 30 | 200 | 96 | PVDF | 2 | Super P | 2 |  |  | 2025-09-12 | Max
Cathode | NaVP | Aluminum Foil | 4.163 | 0.021 | 13 | 30 | 210 | 96 | PVDF | 2 | Super P | 2 |  |  | 2025-09-13 | Ingaar
Cathode | NaVP | Aluminum Foil | 4.163 | 0.022 | 13 | 30 | 220 | 96 | PVDF | 2 | Super P | 2 |  |  | 2025-09-15 | Bella | Good performance
Cathode | Li3V2(PO4)3 | Aluminum Foil | 4.163 | 0.023 | 13 | 30 | 200 | 96 | PVDF | 2 | Super P | 2 |  |  | 2025-09-16 | Jun
Cathode | Li3V2(PO4)3 | Aluminum Foil | 4.163 | 0.025 | 13 | 30 | 80 | 96 | PVDF | 2 | Super P | 2 |  |  | 2025-09-17 | Joker | AWFUL!!!!